## Tool wear test paramenters
一、试验编号 (Experiment number)GE-016635
申请部门：产品项目组/申请人：陆鹏辉/审核：甘振兴/试验员：涂琴轩、林志忠/报告作者：林志忠/试验时间：2018年4月17日
Info on Department/Author/Experiments staff/Group members：17/04/2018
二、试验背景 (Background of experiments)
试验名称 (Name of experiments) | 研究铣削试验中切削参数对刀具磨损的影响 (Study of the effect of milling parameters to the tool wear)
试验目的 (Aim and Objectives) | 建立关键切削参数与刀具寿命的关系模型，指导用户应用，提高刀具应用效率 - To build up the model of milling parameters and the tool life cycle; - For user application; - Improve the cutting tool efficiency.
关键词 (Keywords) | 切削参数、刀具磨损、刀具寿命、数学建模 (milling parameter, tool wear, tool life cycle, mathematic modelling)
Criteria of stoping test | Flank wear VB or the chipping of cutting edge on the cylinder is up to 0.4mm
Cutting tool
编号 (number) | Cutting tool model | 批号 (ID) | Dimension | Material | 涂层 (coating) | 径向跳动 (Radial run out) | 螺旋角度 (Helix Angle) | 周刃前角 (Rake angle) | 周刃后角 (Flank angle) | 底刃前角 (Corner radius) | 备注 (Add info)
A | SP210-C4-16015 | ZL0248D | D16*36*100 | / | / | / | / | / | / | / | /
Equipment
Machine tool | 刀柄型号/卡簧 (Cutting tool neck / holder) | Digital Microscope | 车间环境 (workshop environment) | 刀具悬长(mm) (tool length) | Coolant
MAZAK VCN-430A-Ⅱ | HSK-A 63 强力刀柄 (strenght of cutting tool neck / holder) | KEYENCE VHX-5000 | 温度 (Temperature Degree C)：27° 湿度 (Humidity)：50% | 40 | 7% SIcut-Emu1020T
Test paramenters
Workpiece material | Hardness | Cutting speed mm/min | Spindle speed r/min | Feed rate per teeth mm/z | Feed rate mm/min | Cutting depth ap (mm) | Cutting width ae （mm） | Milling type | Coolant | No. | Radial run-out of cutting tool | t (min) | n
36CrNiMo4 (BS EN24T / AISI 4043) | 250-300HB | 150.72 | 3000 | 0.025 | 300 | 8 | 1.6 | Side milling | Water-based coolant | 1 | 5
|  |  |  | 0.072 | 870 |  | 2 |  |  | 2 | 7
|  |  |  | 0.092 | 1115 |  | 2.67 |  |  | 3 | 7
|  |  |  | 0.119 | 1430 |  | 3.3 |  |  | 4 | 6
|  |  |  | 0.166 | 2000 |  | 4 |  |  | 5 | 7
|  | 184.38 | 3670 | 0.02 | 300 |  | 2 |  |  | 6 | 6
|  |  |  | 0.059 | 870 |  | 2.67 |  |  | 7 | 6
|  |  |  | 0.076 | 1115 |  | 3.3 |  |  | 8 | 5
|  |  |  | 0.097 | 1430 |  | 4 |  |  | 9 | 5
|  |  |  | 0.136 | 2000 |  | 1.6 |  |  | 10 | 8
|  | 200.96 | 4000 | 0.019 | 300 |  | 2.67 |  |  | 11 | 7
|  |  |  | 0.054 | 870 |  | 3.3 |  |  | 12 | 7
|  |  |  | 0.069 | 1115 |  | 4 |  |  | 13 | 8
|  |  |  | 0.089 | 1430 |  | 1.6 |  |  | 14 | 7
|  |  |  | 0.125 | 2000 |  | 2 |  |  | 15 | 6
|  | 218.54 | 4350 | 0.017 | 300 |  | 3.3 |  |  | 16 | 6
|  |  |  | 0.05 | 870 |  | 4 |  |  | 17 | 6
|  |  |  | 0.064 | 1115 |  | 1.5 |  |  | 18 | 7
|  |  |  | 0.082 | 1430 |  | 2 |  |  | 19 | 5
|  |  |  | 0.115 | 2000 |  | 2.67 |  |  | 20 | 5
|  | 251.2 | 5000 | 0.015 | 300 |  | 4 |  |  | 21 | 6
|  |  |  | 0.043 | 870 |  | 1.6 |  |  | 22 | 6
|  |  |  | 0.055 | 1115 |  | 2 |  |  | 23 | 7
|  |  |  | 0.071 | 1430 |  | 2.67 |  |  | 24 | 7
|  |  |  | 0.1 | 2000 |  | 3.3 |  |  | 25 | 7
六、试验过程记录 (experiment process recording)
6.1 试验现象 (exp. Phenomena)
Trial | Sound | Vibration | Others
1 | Normal | Normal | Cutting length 100m, Cutting edge tip is broken: 0.436mm*0.287mm，Stop
2 |  |  | Cutting length 100m, Edge on Cylinder is broken: 1.110mm*1.2mm，Stop
3 |  |  | Cutting length 120m, Cutting edge tip is broken: 0.477mm*2.2mm，Stop
4 |  |  | Cutting length 60m, Cutting edge tip is broken: 0.281mm*1.2mm，Stop
5 |  |  | Cutting length 40m, Edge on Cylinder is broken: 1.2mm*0.772mm，Stop
6 |  |  | Cutting length 180m, Cutting edge tip is broken: 0.713mm*0.311mm，Stop
7 |  |  | Cutting length 140m, Cutting edge tip is broken: 0.518mm*0.187mm，Stop
8 |  |  | Cutting length 100m，Flank wear: 0.412mm，Stop
9 |  |  | Cutting length 60m, Edge on Cylinder is broken: 6.180mm*2.450mm，Stop
10 |  |  | Cutting length 60m, Edge on Cylinder is broken: 0.84mm*1.2mm，Stop
11 |  |  | Cutting length 100m, Cutting edge tip is broken: 0.669mm*0.161mm，Stop
12 |  |  | Cutting length 120m，Flank wear is 566mm，Stop
13 |  |  | Cutting length 140m, cylinder edge and tip are broken: 0.463mm*0.435mm，Stop
14 |  |  | Cutting length 240m，Flank wear 0.413mm，Stop
15 |  |  | Cutting length 120m, Cutting edge tip is broken，Stop
16 |  |  | Cutting length 40m, Cutting edge tip is broken: 0.553mm*0.29mm，Stop
17 |  |  | Cutting length 60m, Cutting edge tip is broken: 0.446mm*0.2mm，Stop | [15 empty] | ys | xs
18 |  |  | Cutting length 180m, Cutting edge tip is broken: 0.660mm*0.168mm，Stop | [15 empty] | 60 | 0.124 | 37.17472 | 55.39033
19 |  |  | Cutting length 220m, Cutting edge tip is broken: 0.446mm*0.6mm，Stop | [12 empty] | 206.1856 | M |  | 80 | 0.662
20 |  |  | Cutting length 100m, Cutting edge tip is broken: 0.745mm*0.3mm，Stop | [12 empty] | 8.453608 | C |  |  | 0.4
21 |  |  | Cutting length 40m, Edge on Cylinder is broken: 1.3mm*3.8mm，Stop | [12 empty] | 0.01097561
22 |  |  | Cutting length 180m，Flank wear 0.411mm，Stop | [12 empty] | #VALUE! |  |  |  | 70.26022
23 |  |  | Cutting length 180m, Cutting edge tip is broken: 0.489mm*0.160mm，Stop
24 |  |  | Cutting length 160m, Cutting edge tip is broken: 0.433mm*0.12mm，Stop
25 |  |  | Cutting length 80m, Cutting edge tip is broken: 0.662mm*0.55mm，Stop
6.3 寿命对比 (tool life cylce comparison)
方案 (Trial) | 切削长度（m）(Cutting length) |  | 10 | 20 | 40 | 60 | 80 | 100 | 120 | 140 | 160 | 180 | 200 | 220 | 240 | Length | t_vb (m) | n
1 | 磨损值 (wear value) (mm) |  | 0.016 | 0.023 | 0.115 | 0.158 | 0.339 | 0.436 | [7 empty] | 92.57732 | 614.2338 | -0.5614956
2 |  |  | 0.021 | 0.03 | 0.242 | 0.263 | 0.29 | 1.11 | [7 empty] | 82.68293 | 548.5863 | -0.8983944
3 |  |  | 0.008 | 0.01 | 0.013 | 0.148 | 0.154 | 0.163 | 0.477 | [6 empty] | 115.0955 | 763.6381 | 0.5680099
4 |  |  | 0.015 | 0.031 | 0.046 | 1.2 | [9 empty] | 46.13518 | 306.0986
5 |  |  | 0.125 | 0.143 | 0.772 | [10 empty] | 28.1717 | 186.9142
6 |  |  | 0.018 | 0.036 | 0.047 | 0.114 | 0.147 | 0.213 | 0.288 | 0.291 | 0.362 | 0.713 |  |  |  | 162.1652 | 879.5164
7 |  |  | 0.053 | 0.062 | 0.094 | 0.157 | 0.208 | 0.276 | 0.342 | 0.518 | [5 empty] | 126.5909 | 686.5761
8 |  |  | 0.015 | 0.048 | 0.122 | 0.193 | 0.222 | 0.412 | [7 empty] | 98.73684 | 535.5073
9 |  |  | 0.013 | 0.241 | 0.254 | 0.618 | [9 empty] | 48.02198 | 260.4511
10 |  |  | 0.011 | 0.025 | 0.14 | 0.84 | [9 empty] | 47.42857 | 257.2327
11 |  |  | 0.027 | 0.03 | 0.054 | 0.085 | 0.114 | 0.669 | [7 empty] | 90.30631 | 449.3745
12 |  |  | 0.159 | 0.162 | 0.165 | 0.167 | 0.172 | 0.195 | 0.566 | [6 empty] | 111.0512 | 552.6036
13 |  |  | 0.026 | 0.032 | 0.101 | 0.108 | 0.113 | 0.161 | 0.212 | 0.463 | [5 empty] | 134.9801 | 671.6764
14 |  |  | 0.021 | 0.028 | 0.032 | 0.038 | 0.04 | 0.045 | 0.047 | 0.051 | 0.054 | 0.058 | 0.082 | 0.103 | 0.413 | 239.1613 | 1190.094
15 |  |  | 0.026 | 0.041 | 0.059 | 0.088 | 0.158 | 0.33 | 1 | [6 empty] | 102.0896 | 508.0093
16 |  |  | 0.034 | 0.053 | 0.553 | [10 empty] | 33.88 | 155.0288
17 |  |  | 0.069 | 0.075 | 0.223 | 0.446 | [9 empty] | 55.87444 | 255.6715
18 |  |  | 0.057 | 0.059 | 0.136 | 0.208 | 0.23 | 0.266 | 0.299 | 0.309 | 0.313 | 0.66 |  |  |  | 165.0144 | 755.0765
19 |  |  | 0.01 | 0.021 | 0.029 | 0.035 | 0.216 | 0.218 | 0.221 | 0.227 | 0.236 | 0.28 | 0.291 | 0.446 |  | 214.0645 | 979.521
20 |  |  | 0.022 | 0.035 | 0.049 | 0.053 | 0.317 | 0.745 | [7 empty] | 83.8785 | 383.8131
21 |  |  | 0.021 | 0.055 | 0.717 | [10 empty] | 30.42296 | 121.1105
22 |  |  | 0.032 | 0.034 | 0.038 | 0.048 | 0.052 | 0.056 | 0.121 | 0.127 | 0.168 | 0.411 |  |  |  | 179.0947 | 712.9564
23 |  |  | 0.021 | 0.026 | 0.034 | 0.058 | 0.062 | 0.095 | 0.139 | 0.189 | 0.291 | 0.489 |  |  |  | 171.0101 | 680.7727
24 |  |  | 0.018 | 0.028 | 0.054 | 0.069 | 0.105 | 0.147 | 0.176 | 0.216 | 0.433 |  |  |  |  | 156.9585 | 624.8349
25 |  |  | 0.029 | 0.073 | 0.086 | 0.124 | 0.662 | [8 empty] | 70.26022 | 279.6983
Cutting tool life
Note on G80: I can't get this value. Maybe 0.618 ?

## Tool wear process picture
七、过程信息
7.1刀具磨损图片
切削长度(m) | 2 | 6 | 10 | 20 | 40 | 60 | 80 | 100 | 120 | 140 | 160 | 180 | 200 | 220 | 240
方案1 A1
方案2 A2
方案3 A3
方案4 A4
方案5 A5
方案6 A6
方案7 A7
方案8 A8
方案9 A9
方案10 A10
方案11 A11
方案12 A12
方案13 A13
方案14 A14
方案15 A15
方案16 A16
方案17 A17
方案18 A18
方案19 A19
方案20 A20
方案21 A21
方案22 A22
方案23 A23
方案24 A24
方案25 A25

## Sheet1
Taylor's Coefficient Estimatino |  | 80 | 0.29 | 24.39024 | 72.92683
Vc | #NAME? | 100 | 1.11 | 0 | 0
T |  |  |  | 1 | 0
|  | 0.4 | 82.68293 | #NUM! | 0
|  |  |  | 200 | 0
|  |  |  | #N/A | #N/A
|  |  |  | #N/A | #N/A